## Sheet1
OMi 4000 O-Ring (Buna-N) - Design Table v1 ¦ AW s218 double-pass 13 rows ¦ single-source ¦ GENERATED 2026-10-14 (staged, newtypes_20261014)
| ID@DRIVE | W@DRIVE | $PRP@TubeOD | $PRP@PartNo | $PRP@Material | $PRP@Hardness | $PRP@Temperature | $PRP@Tolerance | $PRP@DataStatus | $PRP@AxialSource | $COMMENT | $PRP@ScopeAction | $PRP@OMiSKU
4000-02 | 0.239 | 0.064 | 1/8 | 4000-02 | Buna-N (nitrile), Air-Way compound CH | 90 pts ± 5 pts | -35°C to 125°C (-30°F to 250°F) | I.D. +/-0.005, W +/-0.003 (Air-Way) | ASSUMED | Air-Way s218 only (O-rings For SAE J-1926/2/3 Inch Stud Ends; double-pass 33 rows, parts.air-way.com/api/series/218 fetched twice 2026-10-14, identical; rendered page cross-check 25 rows); Air-Way part numbers printed as 4000-n / 4001-n; config names zero-padded to 4000-nn / 4001-nn [user 2026-10-14: "use airway sizes"] | OMi parts file row 1114: "02 Buna O-Ring" (no sizes) | BUILD | 4000-02
4000-03 | 0.301 | 0.064 | 3/16 | 4000-03 | Buna-N (nitrile), Air-Way compound CH | 90 pts ± 5 pts | -35°C to 125°C (-30°F to 250°F) | I.D. +/-0.005, W +/-0.003 (Air-Way) | ASSUMED | Air-Way s218 only (O-rings For SAE J-1926/2/3 Inch Stud Ends; double-pass 33 rows, parts.air-way.com/api/series/218 fetched twice 2026-10-14, identical; rendered page cross-check 25 rows); Air-Way part numbers printed as 4000-n / 4001-n; config names zero-padded to 4000-nn / 4001-nn [user 2026-10-14: "use airway sizes"] | OMi parts file row 1115: "03 Buna O-Ring" (no sizes) | BUILD | 4000-03
4000-04 | 0.351 | 0.072 | 1/4 | 4000-04 | Buna-N (nitrile), Air-Way compound CH | 90 pts ± 5 pts | -35°C to 125°C (-30°F to 250°F) | I.D. +/-0.005, W +/-0.003 (Air-Way) | ASSUMED | Air-Way s218 only (O-rings For SAE J-1926/2/3 Inch Stud Ends; double-pass 33 rows, parts.air-way.com/api/series/218 fetched twice 2026-10-14, identical; rendered page cross-check 25 rows); Air-Way part numbers printed as 4000-n / 4001-n; config names zero-padded to 4000-nn / 4001-nn [user 2026-10-14: "use airway sizes"] | OMi parts file row 1116: "04 Buna O-Ring" (no sizes) | BUILD | 4000-04
4000-05 | 0.414 | 0.072 | 5/16 | 4000-05 | Buna-N (nitrile), Air-Way compound CH | 90 pts ± 5 pts | -35°C to 125°C (-30°F to 250°F) | I.D. +/-0.005, W +/-0.003 (Air-Way) | ASSUMED | Air-Way s218 only (O-rings For SAE J-1926/2/3 Inch Stud Ends; double-pass 33 rows, parts.air-way.com/api/series/218 fetched twice 2026-10-14, identical; rendered page cross-check 25 rows); Air-Way part numbers printed as 4000-n / 4001-n; config names zero-padded to 4000-nn / 4001-nn [user 2026-10-14: "use airway sizes"] | DROP: Air-Way row with no matching OMi SKU in catalog feed (2026-10-14) ¦ OMi parts file row 1117: "05 Buna O-Ring" (no sizes) - asked in the 2026-10-14 request ("do you sell it?") | DROP
4000-06 | 0.468 | 0.078 | 3/8 | 4000-06 | Buna-N (nitrile), Air-Way compound CH | 90 pts ± 5 pts | -35°C to 125°C (-30°F to 250°F) | I.D. +/-0.005, W +/-0.003 (Air-Way) | ASSUMED | Air-Way s218 only (O-rings For SAE J-1926/2/3 Inch Stud Ends; double-pass 33 rows, parts.air-way.com/api/series/218 fetched twice 2026-10-14, identical; rendered page cross-check 25 rows); Air-Way part numbers printed as 4000-n / 4001-n; config names zero-padded to 4000-nn / 4001-nn [user 2026-10-14: "use airway sizes"] | OMi parts file row 1118: "06 Buna O-Ring" (no sizes) | BUILD | 4000-06
4000-08 | 0.644 | 0.087 | 1/2 | 4000-08 | Buna-N (nitrile), Air-Way compound CH | 90 pts ± 5 pts | -35°C to 125°C (-30°F to 250°F) | I.D. +/-0.009, W +/-0.003 (Air-Way) | ASSUMED | Air-Way s218 only (O-rings For SAE J-1926/2/3 Inch Stud Ends; double-pass 33 rows, parts.air-way.com/api/series/218 fetched twice 2026-10-14, identical; rendered page cross-check 25 rows); Air-Way part numbers printed as 4000-n / 4001-n; config names zero-padded to 4000-nn / 4001-nn [user 2026-10-14: "use airway sizes"] | OMi parts file row 1119: "08 Buna O-Ring" (no sizes) | BUILD | 4000-08
4000-10 | 0.755 | 0.097 | 5/8 | 4000-10 | Buna-N (nitrile), Air-Way compound CH | 90 pts ± 5 pts | -35°C to 125°C (-30°F to 250°F) | I.D. +/-0.009, W +/-0.003 (Air-Way) | ASSUMED | Air-Way s218 only (O-rings For SAE J-1926/2/3 Inch Stud Ends; double-pass 33 rows, parts.air-way.com/api/series/218 fetched twice 2026-10-14, identical; rendered page cross-check 25 rows); Air-Way part numbers printed as 4000-n / 4001-n; config names zero-padded to 4000-nn / 4001-nn [user 2026-10-14: "use airway sizes"] | OMi parts file row 1120: "10 Buna O-Ring" (no sizes) | BUILD | 4000-10
4000-12 | 0.924 | 0.116 | 3/4 | 4000-12 | Buna-N (nitrile), Air-Way compound CH | 90 pts ± 5 pts | -35°C to 125°C (-30°F to 250°F) | I.D. +/-0.009, W +/-0.004 (Air-Way) | ASSUMED | Air-Way s218 only (O-rings For SAE J-1926/2/3 Inch Stud Ends; double-pass 33 rows, parts.air-way.com/api/series/218 fetched twice 2026-10-14, identical; rendered page cross-check 25 rows); Air-Way part numbers printed as 4000-n / 4001-n; config names zero-padded to 4000-nn / 4001-nn [user 2026-10-14: "use airway sizes"] | OMi parts file row 1121: "12 Buna O-Ring" (no sizes) | BUILD | 4000-12
4000-14 | 1.048 | 0.116 | 7/8 | 4000-14 | Buna-N (nitrile), Air-Way compound CH | 90 pts ± 5 pts | -35°C to 125°C (-30°F to 250°F) | I.D. +/-0.010, W +/-0.004 (Air-Way) | ASSUMED | Air-Way s218 only (O-rings For SAE J-1926/2/3 Inch Stud Ends; double-pass 33 rows, parts.air-way.com/api/series/218 fetched twice 2026-10-14, identical; rendered page cross-check 25 rows); Air-Way part numbers printed as 4000-n / 4001-n; config names zero-padded to 4000-nn / 4001-nn [user 2026-10-14: "use airway sizes"] | DROP: Air-Way row with no matching OMi SKU in catalog feed (2026-10-14) ¦ OMi parts file row 1122: "14 Buna O-Ring" (no sizes) - asked in the 2026-10-14 request ("do you sell it?") | DROP
4000-16 | 1.171 | 0.116 | 1 | 4000-16 | Buna-N (nitrile), Air-Way compound CH | 90 pts ± 5 pts | -35°C to 125°C (-30°F to 250°F) | I.D. +/-0.010, W +/-0.004 (Air-Way) | ASSUMED | Air-Way s218 only (O-rings For SAE J-1926/2/3 Inch Stud Ends; double-pass 33 rows, parts.air-way.com/api/series/218 fetched twice 2026-10-14, identical; rendered page cross-check 25 rows); Air-Way part numbers printed as 4000-n / 4001-n; config names zero-padded to 4000-nn / 4001-nn [user 2026-10-14: "use airway sizes"] | OMi parts file row 1123: "16 Buna O-Ring" (no sizes) | BUILD | 4000-16
4000-20 | 1.475 | 0.118 | 1 1/4 | 4000-20 | Buna-N (nitrile), Air-Way compound CH | 90 pts ± 5 pts | -35°C to 125°C (-30°F to 250°F) | I.D. +/-0.014, W +/-0.004 (Air-Way) | ASSUMED | Air-Way s218 only (O-rings For SAE J-1926/2/3 Inch Stud Ends; double-pass 33 rows, parts.air-way.com/api/series/218 fetched twice 2026-10-14, identical; rendered page cross-check 25 rows); Air-Way part numbers printed as 4000-n / 4001-n; config names zero-padded to 4000-nn / 4001-nn [user 2026-10-14: "use airway sizes"] | OMi parts file row 1124: "20 Buna O-Ring" (no sizes) | BUILD | 4000-20
4000-24 | 1.72 | 0.118 | 1 1/2 | 4000-24 | Buna-N (nitrile), Air-Way compound CH | 90 pts ± 5 pts | -35°C to 125°C (-30°F to 250°F) | I.D. +/-0.014, W +/-0.004 (Air-Way) | ASSUMED | Air-Way s218 only (O-rings For SAE J-1926/2/3 Inch Stud Ends; double-pass 33 rows, parts.air-way.com/api/series/218 fetched twice 2026-10-14, identical; rendered page cross-check 25 rows); Air-Way part numbers printed as 4000-n / 4001-n; config names zero-padded to 4000-nn / 4001-nn [user 2026-10-14: "use airway sizes"] | OMi parts file row 1125: "24 Buna O-Ring" (no sizes) | BUILD | 4000-24
4000-32 | 2.337 | 0.118 | 2 | 4000-32 | Buna-N (nitrile), Air-Way compound CH | 90 pts ± 5 pts | -35°C to 125°C (-30°F to 250°F) | I.D. +/-0.018, W +/-0.004 (Air-Way) | ASSUMED | Air-Way s218 only (O-rings For SAE J-1926/2/3 Inch Stud Ends; double-pass 33 rows, parts.air-way.com/api/series/218 fetched twice 2026-10-14, identical; rendered page cross-check 25 rows); Air-Way part numbers printed as 4000-n / 4001-n; config names zero-padded to 4000-nn / 4001-nn [user 2026-10-14: "use airway sizes"] | OMi parts file row 1126: "32 Buna O-Ring" (no sizes) | BUILD | 4000-32