## Sheet1
OMi FS4000 Buna O-Ring (face-seal ends) - review table STAGED 2026-10-15 (not in 04_DESIGN_TABLES) ¦ AW s40 double-pass ¦ 8 BUILD rows = on OMi's website (OMi website ORFS list (two passes, omi_skus_orfs.txt)) ¦ VERIFIED 0, ASSUMED 8, MISSING 0
| ID@DRIVE | W@DRIVE | $PRP@TubeOD | $PRP@PartNo | $PRP@Material | $PRP@Hardness | $PRP@Temperature | $PRP@Tolerance | $PRP@DataStatus | $PRP@AxialSource | $COMMENT | $PRP@ScopeAction | $PRP@OMiSKU | $PRP@OnWebsite
FS4000-04 | 0.301 | 0.07 | 1/4 | FS4000-04 | Buna-N (nitrile), Air-Way compound CH | 90 pts ± 5 pts | -35°C to 125°C (-30°F to 250°F) | I.D. +/-0.005, W +/-0.003 (Air-Way) | ASSUMED | Air-Way s40 only (O-Ring For SAE J1453/2/3 Face Seal Ends; double-pass 23 rows, parts.air-way.com/api/series/40 fetched twice 2026-10-15, identical); Air-Way part numbers FF4000-n [user 2026-10-15: "use airway dimensions, check brennan too"] | Air-Way FF4000-4 ¦ OMi parts file row 5511: "04 Buna O-Ring" (no sizes) ¦ same model type as the 4000 O-ring master (fold in when the O-rings ship) | BUILD | FS4000-04 | yes - OMi website ORFS list (two passes, omi_skus_orfs.txt)
FS4000-06 | 0.364 | 0.07 | 3/8 | FS4000-06 | Buna-N (nitrile), Air-Way compound CH | 90 pts ± 5 pts | -35°C to 125°C (-30°F to 250°F) | I.D. +/-0.005, W +/-0.003 (Air-Way) | ASSUMED | Air-Way s40 only (O-Ring For SAE J1453/2/3 Face Seal Ends; double-pass 23 rows, parts.air-way.com/api/series/40 fetched twice 2026-10-15, identical); Air-Way part numbers FF4000-n [user 2026-10-15: "use airway dimensions, check brennan too"] | Air-Way FF4000-6 ¦ OMi parts file row 5512: "06 Buna O-Ring" (no sizes) ¦ same model type as the 4000 O-ring master (fold in when the O-rings ship) | BUILD | FS4000-06 | yes - OMi website ORFS list (two passes, omi_skus_orfs.txt)
FS4000-08 | 0.489 | 0.07 | 1/2 | FS4000-08 | Buna-N (nitrile), Air-Way compound CH | 90 pts ± 5 pts | -35°C to 125°C (-30°F to 250°F) | I.D. +/-0.005, W +/-0.003 (Air-Way) | ASSUMED | Air-Way s40 only (O-Ring For SAE J1453/2/3 Face Seal Ends; double-pass 23 rows, parts.air-way.com/api/series/40 fetched twice 2026-10-15, identical); Air-Way part numbers FF4000-n [user 2026-10-15: "use airway dimensions, check brennan too"] | Air-Way FF4000-8 ¦ OMi parts file row 5513: "08 Buna O-Ring" (no sizes) ¦ same model type as the 4000 O-ring master (fold in when the O-rings ship) | BUILD | FS4000-08 | yes - OMi website ORFS list (two passes, omi_skus_orfs.txt)
FS4000-10 | 0.614 | 0.07 | 5/8 | FS4000-10 | Buna-N (nitrile), Air-Way compound CH | 90 pts ± 5 pts | -35°C to 125°C (-30°F to 250°F) | I.D. +/-0.005, W +/-0.003 (Air-Way) | ASSUMED | Air-Way s40 only (O-Ring For SAE J1453/2/3 Face Seal Ends; double-pass 23 rows, parts.air-way.com/api/series/40 fetched twice 2026-10-15, identical); Air-Way part numbers FF4000-n [user 2026-10-15: "use airway dimensions, check brennan too"] | Air-Way FF4000-10 ¦ OMi parts file row 5514: "10 Buna O-Ring" (no sizes) ¦ same model type as the 4000 O-ring master (fold in when the O-rings ship) | BUILD | FS4000-10 | yes - OMi website ORFS list (two passes, omi_skus_orfs.txt)
FS4000-12 | 0.739 | 0.07 | 3/4 | FS4000-12 | Buna-N (nitrile), Air-Way compound CH | 90 pts ± 5 pts | -35°C to 125°C (-30°F to 250°F) | I.D. +/-0.005, W +/-0.003 (Air-Way) | ASSUMED | Air-Way s40 only (O-Ring For SAE J1453/2/3 Face Seal Ends; double-pass 23 rows, parts.air-way.com/api/series/40 fetched twice 2026-10-15, identical); Air-Way part numbers FF4000-n [user 2026-10-15: "use airway dimensions, check brennan too"] | Air-Way FF4000-12 ¦ OMi parts file row 5515: "12 Buna O-Ring" (no sizes) ¦ same model type as the 4000 O-ring master (fold in when the O-rings ship) | BUILD | FS4000-12 | yes - OMi website ORFS list (two passes, omi_skus_orfs.txt)
FS4000-16 | 0.926 | 0.07 | 1 | FS4000-16 | Buna-N (nitrile), Air-Way compound CH | 90 pts ± 5 pts | -35°C to 125°C (-30°F to 250°F) | I.D. +/-0.005, W +/-0.003 (Air-Way) | ASSUMED | Air-Way s40 only (O-Ring For SAE J1453/2/3 Face Seal Ends; double-pass 23 rows, parts.air-way.com/api/series/40 fetched twice 2026-10-15, identical); Air-Way part numbers FF4000-n [user 2026-10-15: "use airway dimensions, check brennan too"] | Air-Way FF4000-16 ¦ OMi parts file row 5516: "16 Buna O-Ring" (no sizes) ¦ same model type as the 4000 O-ring master (fold in when the O-rings ship) | BUILD | FS4000-16 | yes - OMi website ORFS list (two passes, omi_skus_orfs.txt)
FS4000-20 | 1.176 | 0.07 | 1 1/4 | FS4000-20 | Buna-N (nitrile), Air-Way compound CH | 90 pts ± 5 pts | -35°C to 125°C (-30°F to 250°F) | I.D. +/-0.006, W +/-0.003 (Air-Way) | ASSUMED | Air-Way s40 only (O-Ring For SAE J1453/2/3 Face Seal Ends; double-pass 23 rows, parts.air-way.com/api/series/40 fetched twice 2026-10-15, identical); Air-Way part numbers FF4000-n [user 2026-10-15: "use airway dimensions, check brennan too"] | Air-Way FF4000-20 ¦ OMi parts file row 5517: "20 Buna O-Ring" (no sizes) ¦ same model type as the 4000 O-ring master (fold in when the O-rings ship) | BUILD | FS4000-20 | yes - OMi website ORFS list (two passes, omi_skus_orfs.txt)
FS4000-24 | 1.489 | 0.07 | 1 1/2 | FS4000-24 | Buna-N (nitrile), Air-Way compound CH | 90 pts ± 5 pts | -35°C to 125°C (-30°F to 250°F) | I.D. +/-0.010, W +/-0.003 (Air-Way) | ASSUMED | Air-Way s40 only (O-Ring For SAE J1453/2/3 Face Seal Ends; double-pass 23 rows, parts.air-way.com/api/series/40 fetched twice 2026-10-15, identical); Air-Way part numbers FF4000-n [user 2026-10-15: "use airway dimensions, check brennan too"] | Air-Way FF4000-24 ¦ OMi parts file row 5518: "24 Buna O-Ring" (no sizes) ¦ same model type as the 4000 O-ring master (fold in when the O-rings ship) | BUILD | FS4000-24 | yes - OMi website ORFS list (two passes, omi_skus_orfs.txt)
FS4000-32 | 1.925 | 0.103 | 2 | FS4000-32 | Buna-N (nitrile), Air-Way compound CH | 90 pts ± 5 pts | -35°C to 125°C (-30°F to 250°F) | I.D. +/-0.017, W +/-0.003 (Air-Way) | ASSUMED | Air-Way s40 only (O-Ring For SAE J1453/2/3 Face Seal Ends; double-pass 23 rows, parts.air-way.com/api/series/40 fetched twice 2026-10-15, identical); Air-Way part numbers FF4000-n [user 2026-10-15: "use airway dimensions, check brennan too"] | DROP: in OMi's parts file but NOT on OMi's website (OMi website ORFS list (two passes, omi_skus_orfs.txt)) ¦ Air-Way FF4000-32 ¦ OMi parts file row 5519: "32 Buna O-Ring" (no sizes) ¦ same model type as the 4000 O-ring master (fold in when the O-rings ship) | DROP |  | no - OMi website ORFS list (two passes, omi_skus_orfs.txt)
AWs40:FF4001-4 | 0.301 | 0.07 | 1/4 |  | Viton (FKM), Air-Way compound HK | 90 pts ± 5 pts | -15°C to 275°C (5°F to 525°F) | I.D. +/-0.005, W +/-0.003 (Air-Way) | ASSUMED | Air-Way s40 only (O-Ring For SAE J1453/2/3 Face Seal Ends; double-pass 23 rows, parts.air-way.com/api/series/40 fetched twice 2026-10-15, identical); Air-Way part numbers FF4000-n [user 2026-10-15: "use airway dimensions, check brennan too"] | DROP: Air-Way row with no matching OMi part in OMi's parts file (2026-10-15) - OMi lists only the Buna FS4000 | DROP
AWs40:FF4001-6 | 0.364 | 0.07 | 3/8 |  | Viton (FKM), Air-Way compound HK | 90 pts ± 5 pts | -15°C to 275°C (5°F to 525°F) | I.D. +/-0.005, W +/-0.003 (Air-Way) | ASSUMED | Air-Way s40 only (O-Ring For SAE J1453/2/3 Face Seal Ends; double-pass 23 rows, parts.air-way.com/api/series/40 fetched twice 2026-10-15, identical); Air-Way part numbers FF4000-n [user 2026-10-15: "use airway dimensions, check brennan too"] | DROP: Air-Way row with no matching OMi part in OMi's parts file (2026-10-15) - OMi lists only the Buna FS4000 | DROP
AWs40:FF4001-10 | 0.614 | 0.07 | 5/8 |  | Viton (FKM), Air-Way compound HK | 90 pts ± 5 pts | -15°C to 275°C (5°F to 525°F) | I.D. +/-0.005, W +/-0.003 (Air-Way) | ASSUMED | Air-Way s40 only (O-Ring For SAE J1453/2/3 Face Seal Ends; double-pass 23 rows, parts.air-way.com/api/series/40 fetched twice 2026-10-15, identical); Air-Way part numbers FF4000-n [user 2026-10-15: "use airway dimensions, check brennan too"] | DROP: Air-Way row with no matching OMi part in OMi's parts file (2026-10-15) - OMi lists only the Buna FS4000 | DROP
AWs40:FF4001-12 | 0.739 | 0.07 | 3/4 |  | Viton (FKM), Air-Way compound HK | 90 pts ± 5 pts | -15°C to 275°C (5°F to 525°F) | I.D. +/-0.005, W +/-0.003 (Air-Way) | ASSUMED | Air-Way s40 only (O-Ring For SAE J1453/2/3 Face Seal Ends; double-pass 23 rows, parts.air-way.com/api/series/40 fetched twice 2026-10-15, identical); Air-Way part numbers FF4000-n [user 2026-10-15: "use airway dimensions, check brennan too"] | DROP: Air-Way row with no matching OMi part in OMi's parts file (2026-10-15) - OMi lists only the Buna FS4000 | DROP
AWs40:FF4001-16 | 0.926 | 0.07 | 1 |  | Viton (FKM), Air-Way compound HK | 90 pts ± 5 pts | -15°C to 275°C (5°F to 525°F) | I.D. +/-0.005, W +/-0.003 (Air-Way) | ASSUMED | Air-Way s40 only (O-Ring For SAE J1453/2/3 Face Seal Ends; double-pass 23 rows, parts.air-way.com/api/series/40 fetched twice 2026-10-15, identical); Air-Way part numbers FF4000-n [user 2026-10-15: "use airway dimensions, check brennan too"] | DROP: Air-Way row with no matching OMi part in OMi's parts file (2026-10-15) - OMi lists only the Buna FS4000 | DROP
AWs40:FF4001-24 | 1.489 | 0.07 | 1 1/2 |  | Viton (FKM), Air-Way compound HK | 90 pts ± 5 pts | -15°C to 275°C (5°F to 525°F) | I.D. +/-0.010, W +/-0.003 (Air-Way) | ASSUMED | Air-Way s40 only (O-Ring For SAE J1453/2/3 Face Seal Ends; double-pass 23 rows, parts.air-way.com/api/series/40 fetched twice 2026-10-15, identical); Air-Way part numbers FF4000-n [user 2026-10-15: "use airway dimensions, check brennan too"] | DROP: Air-Way row with no matching OMi part in OMi's parts file (2026-10-15) - OMi lists only the Buna FS4000 | DROP
AWs40:FF4002-4 | 0.301 | 0.07 | 1/4 |  | Hi-Temp nitrile, Air-Way compound CH (Hi-Temp) | 90 pts ± 5 pts | -32°C to 135°C (-25°F to 275°F) | I.D. +/-0.005, W +/-0.003 (Air-Way) | ASSUMED | Air-Way s40 only (O-Ring For SAE J1453/2/3 Face Seal Ends; double-pass 23 rows, parts.air-way.com/api/series/40 fetched twice 2026-10-15, identical); Air-Way part numbers FF4000-n [user 2026-10-15: "use airway dimensions, check brennan too"] | DROP: Air-Way row with no matching OMi part in OMi's parts file (2026-10-15) - OMi lists only the Buna FS4000 | DROP
AWs40:FF4002-6 | 0.364 | 0.07 | 3/8 |  | Hi-Temp nitrile, Air-Way compound CH (Hi-Temp) | 90 pts ± 5 pts | -32°C to 135°C (-25°F to 275°F) | I.D. +/-0.005, W +/-0.003 (Air-Way) | ASSUMED | Air-Way s40 only (O-Ring For SAE J1453/2/3 Face Seal Ends; double-pass 23 rows, parts.air-way.com/api/series/40 fetched twice 2026-10-15, identical); Air-Way part numbers FF4000-n [user 2026-10-15: "use airway dimensions, check brennan too"] | DROP: Air-Way row with no matching OMi part in OMi's parts file (2026-10-15) - OMi lists only the Buna FS4000 | DROP
AWs40:FF4002-8 | 0.489 | 0.07 | 1/2 |  | Hi-Temp nitrile, Air-Way compound CH (Hi-Temp) | 90 pts ± 5 pts | -32°C to 135°C (-25°F to 275°F) | I.D. +/-0.005, W +/-0.003 (Air-Way) | ASSUMED | Air-Way s40 only (O-Ring For SAE J1453/2/3 Face Seal Ends; double-pass 23 rows, parts.air-way.com/api/series/40 fetched twice 2026-10-15, identical); Air-Way part numbers FF4000-n [user 2026-10-15: "use airway dimensions, check brennan too"] | DROP: Air-Way row with no matching OMi part in OMi's parts file (2026-10-15) - OMi lists only the Buna FS4000 | DROP
AWs40:FF4002-10 | 0.614 | 0.07 | 5/8 |  | Hi-Temp nitrile, Air-Way compound CH (Hi-Temp) | 90 pts ± 5 pts | -32°C to 135°C (-25°F to 275°F) | I.D. +/-0.005, W +/-0.003 (Air-Way) | ASSUMED | Air-Way s40 only (O-Ring For SAE J1453/2/3 Face Seal Ends; double-pass 23 rows, parts.air-way.com/api/series/40 fetched twice 2026-10-15, identical); Air-Way part numbers FF4000-n [user 2026-10-15: "use airway dimensions, check brennan too"] | DROP: Air-Way row with no matching OMi part in OMi's parts file (2026-10-15) - OMi lists only the Buna FS4000 | DROP
AWs40:FF4002-12 | 0.739 | 0.07 | 3/4 |  | Hi-Temp nitrile, Air-Way compound CH (Hi-Temp) | 90 pts ± 5 pts | -32°C to 135°C (-25°F to 275°F) | I.D. +/-0.005, W +/-0.003 (Air-Way) | ASSUMED | Air-Way s40 only (O-Ring For SAE J1453/2/3 Face Seal Ends; double-pass 23 rows, parts.air-way.com/api/series/40 fetched twice 2026-10-15, identical); Air-Way part numbers FF4000-n [user 2026-10-15: "use airway dimensions, check brennan too"] | DROP: Air-Way row with no matching OMi part in OMi's parts file (2026-10-15) - OMi lists only the Buna FS4000 | DROP
AWs40:FF4002-16 | 0.926 | 0.07 | 1 |  | Hi-Temp nitrile, Air-Way compound CH (Hi-Temp) | 90 pts ± 5 pts | -32°C to 135°C (-25°F to 275°F) | I.D. +/-0.005, W +/-0.003 (Air-Way) | ASSUMED | Air-Way s40 only (O-Ring For SAE J1453/2/3 Face Seal Ends; double-pass 23 rows, parts.air-way.com/api/series/40 fetched twice 2026-10-15, identical); Air-Way part numbers FF4000-n [user 2026-10-15: "use airway dimensions, check brennan too"] | DROP: Air-Way row with no matching OMi part in OMi's parts file (2026-10-15) - OMi lists only the Buna FS4000 | DROP
AWs40:FF4002-20 | 1.176 | 0.07 | 1 1/4 |  | Hi-Temp nitrile, Air-Way compound CH (Hi-Temp) | 90 pts ± 5 pts | -32°C to 135°C (-25°F to 275°F) | I.D. +/-0.006, W +/-0.003 (Air-Way) | ASSUMED | Air-Way s40 only (O-Ring For SAE J1453/2/3 Face Seal Ends; double-pass 23 rows, parts.air-way.com/api/series/40 fetched twice 2026-10-15, identical); Air-Way part numbers FF4000-n [user 2026-10-15: "use airway dimensions, check brennan too"] | DROP: Air-Way row with no matching OMi part in OMi's parts file (2026-10-15) - OMi lists only the Buna FS4000 | DROP
AWs40:FF4002-24 | 1.489 | 0.07 | 1 1/2 |  | Hi-Temp nitrile, Air-Way compound CH (Hi-Temp) | 90 pts ± 5 pts | -32°C to 135°C (-25°F to 275°F) | I.D. +/-0.010, W +/-0.003 (Air-Way) | ASSUMED | Air-Way s40 only (O-Ring For SAE J1453/2/3 Face Seal Ends; double-pass 23 rows, parts.air-way.com/api/series/40 fetched twice 2026-10-15, identical); Air-Way part numbers FF4000-n [user 2026-10-15: "use airway dimensions, check brennan too"] | DROP: Air-Way row with no matching OMi part in OMi's parts file (2026-10-15) - OMi lists only the Buna FS4000 | DROP